## Sheet1
idx | Machine_Name | Item No | working time | Thickness 1(mm) | Thickness 2(mm) | weld force(bar) | weld current(kA) | weld Voltage(v) | weld time(ms)
978 | Spot-01 | 65235-25800 | 2020-04-02 | 0.7 | 0.7 | 2.32 | 14.73 | 2.695 | 72
671 | Spot-01 | 65235-25800 | 2020-03-26 | 0.7 | 0.7 | 2.35 | 14.56 | 2.697 | 72
668 | Spot-01 | 65235-25800 | 2020-04-03 | 0.7 | 0.7 | 7.9 | 14.94 | 2.744 | 71
762 | Spot-01 | 65235-25800 | 2020-04-03 | 0.7 | 0.7 | 2.36 | 14.64 | 2.699 | 72
1794 | Spot-01 | 65235-25800 | 2020-04-02 | 0.7 | 0.7 | 2.26 | 14.73 | 2.7 | 71
654 | Spot-01 | 65235-25800 | 2020-03-25 | 0.7 | 0.7 | 2.49 | 14.74 | 2.702 | 73
1965 | Spot-01 | 65235-25800 | 2020-04-02 | 0.7 | 0.7 | 2.28 | 14.75 | 2.701 | 72
995 | Spot-01 | 65235-25800 | 2020-03-27 | 0.7 | 0.7 | 2.28 | 14.93 | 2.693 | 71
424 | Spot-01 | 65235-25800 | 2020-03-24 | 0.7 | 0.7 | 2.34 | 14.7 | 2.703 | 73
845 | Spot-01 | 65235-25800 | 2020-03-24 | 0.7 | 0.7 | 2.32 | 14.74 | 2.696 | 72
143 | Spot-01 | 65235-25800 | 2020-04-02 | 0.7 | 0.7 | 2.39 | 14.58 | 2.709 | 72.24
672 | Spot-01 | 65235-25800 | 2020-03-27 | 0.7 | 0.7 | 2.3 | 14.73 | 2.714 | 72
404 | Spot-01 | 65235-25800 | 2020-03-25 | 0.7 | 0.7 | 2.29 | 14.78 | 2.692 | 72
459 | Spot-01 | 65235-25800 | 2020-03-24 | 0.7 | 0.7 | 2.33 | 14.7 | 2.702 | 72
1122 | Spot-01 | 65235-25800 | 2020-03-24 | 0.7 | 0.7 | 2.3 | 14.78 | 2.701 | 72
1586 | Spot-01 | 65235-25800 | 2020-04-02 | 0.7 | 0.7 | 2.29 | 14.74 | 2.699 | 71
1167 | Spot-01 | 65235-25800 | 2020-03-24 | 0.7 | 0.7 | 2.31 | 14.73 | 2.702 | 72
629 | Spot-01 | 65235-25800 | 2020-03-25 | 0.7 | 0.7 | 2.49 | 14.85 | 2.704 | 72
772 | Spot-01 | 65235-25800 | 2020-04-03 | 0.7 | 0.7 | 2.38 | 14.57 | 2.702 | 72
1148 | Spot-01 | 65235-25800 | 2020-04-02 | 0.7 | 0.7 | 2.35 | 14.73 | 2.708 | 72
1757 | Spot-01 | 65235-25800 | 2020-04-02 | 0.7 | 0.7 | 2.29 | 14.73 | 2.712 | 71
933 | Spot-01 | 65235-25800 | 2020-03-24 | 0.7 | 0.7 | 2.31 | 14.72 | 2.707 | 71
303 | Spot-01 | 65235-25800 | 2020-03-27 | 0.7 | 0.7 | 2.29 | 14.72 | 2.696 | 71
1026 | Spot-01 | 65235-25800 | 2020-04-02 | 0.7 | 0.7 | 2.37 | 14.58 | 2.701 | 72
190 | Spot-01 | 65235-25800 | 2020-04-03 | 0.7 | 0.7 | 2.31 | 15.07 | 2.699 | 72
1530 | Spot-01 | 65235-25800 | 2020-03-31 | 0.7 | 0.7 | 2.34 | 14.58 | 2.702 | 72
952 | Spot-01 | 65235-25800 | 2020-03-27 | 0.7 | 0.7 | 2.33 | 14.8 | 2.699 | 71
48 | Spot-01 | 65235-25800 | 2020-03-26 | 0.7 | 0.7 | 2.32 | 14.72 | 2.703 | 72
1314 | Spot-01 | 65235-25800 | 2020-03-31 | 0.7 | 0.7 | 4.96 | 14.75 | 2.763 | 72
1086 | Spot-01 | 65235-25800 | 2020-03-27 | 0.7 | 0.7 | 2.48 | 14.83 | 2.699 | 71
1094 | Spot-01 | 65235-25800 | 2020-03-31 | 0.7 | 0.7 | 2.46 | 14.93 | 2.698 | 71
455 | Spot-01 | 65235-25800 | 2020-03-27 | 0.7 | 0.7 | 2.3 | 14.76 | 2.703 | 72
1209 | Spot-01 | 65235-25800 | 2020-03-25 | 0.7 | 0.7 | 2.35 | 14.61 | 2.703 | 72
1092 | Spot-01 | 65235-25800 | 2020-03-30 | 0.7 | 0.7 | 2.34 | 14.74 | 2.706 | 72
846 | Spot-01 | 65235-25800 | 2020-04-02 | 0.7 | 0.7 | 2.35 | 14.75 | 2.7 | 72
752 | Spot-01 | 65235-25800 | 2020-03-31 | 0.7 | 0.7 | 2.27 | 14.75 | 2.697 | 72
124 | Spot-01 | 65235-25800 | 2020-04-07 | 0.7 | 0.7 | 2.36 | 14.58 | 2.705 | 72
601 | Spot-01 | 65235-25800 | 2020-03-31 | 0.7 | 0.7 | 2.27 | 14.72 | 2.702 | 71
1032 | Spot-01 | 65235-25800 | 2020-03-24 | 0.7 | 0.7 | 2.3 | 14.74 | 2.706 | 72
560 | Spot-01 | 65235-25800 | 2020-03-31 | 0.7 | 0.7 | 2.28 | 14.75 | 2.702 | 71
364 | Spot-01 | 65235-25800 | 2020-04-07 | 0.7 | 0.7 | 2.37 | 14.6 | 2.712 | 72
929 | Spot-01 | 65235-25800 | 2020-04-02 | 0.7 | 0.7 | 2.33 | 14.74 | 2.711 | 73
1576 | Spot-01 | 65235-25800 | 2020-03-31 | 0.7 | 0.7 | 2.36 | 14.6 | 2.693 | 72
370 | Spot-01 | 65235-25800 | 2020-03-25 | 0.7 | 0.7 | 2.29 | 14.73 | 2.701 | 71
63 | Spot-01 | 65235-25800 | 2020-03-25 | 0.7 | 0.7 | 2.26 | 14.73 | 2.7 | 71
693 | Spot-01 | 65235-25800 | 2020-03-27 | 0.7 | 0.7 | 2.28 | 14.75 | 2.712 | 72
101 | Spot-01 | 65235-25800 | 2020-04-02 | 0.7 | 0.7 | 2.33 | 14.72 | 2.701 | 72
290 | Spot-01 | 65235-25800 | 2020-04-07 | 0.7 | 0.7 | 2.35 | 14.56 | 2.702 | 72
1447 | Spot-01 | 65235-25800 | 2020-03-30 | 0.7 | 0.7 | 2.33 | 14.72 | 2.701 | 72
383 | Spot-01 | 65235-25800 | 2020-03-30 | 0.7 | 0.7 | 2.37 | 14.59 | 2.702 | 71
254 | Spot-01 | 65235-25800 | 2020-03-24 | 0.7 | 0.7 | 2.36 | 14.61 | 2.696 | 72
149 | Spot-01 | 65235-25800 | 2020-03-31 | 0.7 | 0.7 | 2.31 | 14.74 | 2.695 | 72
767 | Spot-01 | 65235-25800 | 2020-04-03 | 0.7 | 0.7 | 2.38 | 14.57 | 2.7 | 71
716 | Spot-01 | 65235-25800 | 2020-03-31 | 0.7 | 0.7 | 2.28 | 14.8 | 2.701 | 72
624 | Spot-01 | 65235-25800 | 2020-03-30 | 0.7 | 0.7 | 2.35 | 14.77 | 2.7 | 73
427 | Spot-01 | 65235-25800 | 2020-04-03 | 0.7 | 0.7 | 8.58 | 14.78 | 2.72 | 72
1164 | Spot-01 | 65235-25800 | 2020-03-31 | 0.7 | 0.7 | 7 | 14.85 | 2.728 | 72
1355 | Spot-01 | 65235-25800 | 2020-03-31 | 0.7 | 0.7 | 7.91 | 14.85 | 2.763 | 72
1317 | Spot-01 | 65235-25800 | 2020-03-25 | 0.7 | 0.7 | 2.32 | 14.72 | 2.705 | 72
479 | Spot-01 | 65235-25800 | 2020-03-24 | 0.7 | 0.7 | 2.3 | 14.74 | 2.701 | 71
882 | Spot-01 | 65235-25800 | 2020-03-27 | 0.7 | 0.7 | 2.3 | 14.8 | 2.7 | 71
1502 | Spot-01 | 65235-25800 | 2020-03-31 | 0.7 | 0.7 | 2.39 | 14.59 | 2.697 | 71
160 | Spot-01 | 65235-25800 | 2020-04-02 | 0.7 | 0.7 | 2.39 | 14.54 | 2.708 | 72.18
1513 | Spot-01 | 65235-25800 | 2020-03-27 | 0.7 | 0.7 | 2.39 | 14.59 | 2.697 | 71
1119 | Spot-01 | 65235-25800 | 2020-03-31 | 0.7 | 0.7 | 2.49 | 14.74 | 2.706 | 72
1331 | Spot-01 | 65235-25800 | 2020-03-25 | 0.7 | 0.7 | 2.35 | 14.74 | 2.701 | 73
1020 | Spot-01 | 65235-25800 | 2020-03-25 | 0.7 | 0.7 | 2.38 | 14.57 | 2.704 | 72.2
456 | Spot-01 | 65235-25800 | 2020-04-07 | 0.7 | 0.7 | 2.33 | 14.73 | 2.704 | 72
961 | Spot-01 | 65235-25800 | 2020-03-27 | 0.7 | 0.7 | 2.32 | 14.81 | 2.709 | 71
62 | Spot-01 | 65235-25800 | 2020-03-30 | 0.7 | 0.7 | 2.37 | 14.64 | 2.701 | 71
1300 | Spot-01 | 65235-25800 | 2020-04-02 | 0.7 | 0.7 | 2.32 | 14.75 | 2.701 | 71
884 | Spot-01 | 65235-25800 | 2020-03-27 | 0.7 | 0.7 | 2.31 | 14.78 | 2.691 | 72
919 | Spot-01 | 65235-25800 | 2020-04-02 | 0.7 | 0.7 | 2.31 | 14.75 | 2.7 | 72
594 | Spot-01 | 65235-25800 | 2020-03-24 | 0.7 | 0.7 | 2.34 | 14.77 | 2.699 | 72
1343 | Spot-01 | 65235-25800 | 2020-03-30 | 0.7 | 0.7 | 2.35 | 14.73 | 2.705 | 72
56 | Spot-01 | 65235-25800 | 2020-03-24 | 0.7 | 0.7 | 2.34 | 14.59 | 2.697 | 72
267 | Spot-01 | 65235-25800 | 2020-03-25 | 0.7 | 0.7 | 2.27 | 14.77 | 2.699 | 72
860 | Spot-01 | 65235-25800 | 2020-03-31 | 0.7 | 0.7 | 2.29 | 14.75 | 2.699 | 72
591 | Spot-01 | 65235-25800 | 2020-04-02 | 0.7 | 0.7 | 2.37 | 14.58 | 2.71 | 71
623 | Spot-01 | 65235-25800 | 2020-04-03 | 0.7 | 0.7 | 7.92 | 14.85 | 2.762 | 72
285 | Spot-01 | 65235-25800 | 2020-04-03 | 0.7 | 0.7 | 2.35 | 14.73 | 2.701 | 72
517 | Spot-01 | 65235-25800 | 2020-03-31 | 0.7 | 0.7 | 2.26 | 14.73 | 2.7 | 71
627 | Spot-01 | 65235-25800 | 2020-03-30 | 0.7 | 0.7 | 2.36 | 14.74 | 2.7 | 71
1765 | Spot-01 | 65235-25800 | 2020-04-02 | 0.7 | 0.7 | 2.27 | 14.79 | 2.697 | 71
995 | Spot-01 | 65235-25800 | 2020-03-26 | 0.7 | 0.7 | 2.32 | 14.74 | 2.695 | 71
1349 | Spot-01 | 65235-25800 | 2020-03-30 | 0.7 | 0.7 | 2.33 | 14.72 | 2.698 | 71
859 | Spot-01 | 65235-25800 | 2020-03-26 | 0.7 | 0.7 | 2.35 | 14.77 | 2.7 | 73
606 | Spot-01 | 65235-25800 | 2020-03-24 | 0.7 | 0.7 | 2.32 | 14.74 | 2.699 | 72
159 | Spot-01 | 65235-25800 | 2020-04-07 | 0.7 | 0.7 | 2.37 | 14.59 | 2.7 | 72
1592 | Spot-01 | 65235-25800 | 2020-03-31 | 0.7 | 0.7 | 2.35 | 14.56 | 2.697 | 72
704 | Spot-01 | 65235-25800 | 2020-03-24 | 0.7 | 0.7 | 2.31 | 14.75 | 2.701 | 72
235 | Spot-01 | 65235-25800 | 2020-03-30 | 0.7 | 0.7 | 2.33 | 14.73 | 2.699 | 71
689 | Spot-01 | 65235-25800 | 2020-03-25 | 0.7 | 0.7 | 9.04 | 14.8 | 2.496 | 72
163 | Spot-01 | 65235-25800 | 2020-03-31 | 0.7 | 0.7 | 2.31 | 14.73 | 2.695 | 72
984 | Spot-01 | 65235-25800 | 2020-04-02 | 0.7 | 0.7 | 2.31 | 14.71 | 2.701 | 73
757 | Spot-01 | 65235-25800 | 2020-03-26 | 0.7 | 0.7 | 2.36 | 14.57 | 2.701 | 72
524 | Spot-01 | 65235-25800 | 2020-04-02 | 0.7 | 0.7 | 2.38 | 14.57 | 2.704 | 72.2
159 | Spot-01 | 65235-25800 | 2020-03-30 | 0.7 | 0.7 | 2.35 | 14.72 | 2.698 | 72
638 | Spot-01 | 65235-25800 | 2020-04-07 | 0.7 | 0.7 | 2.35 | 14.77 | 2.7 | 73
889 | Spot-01 | 65235-25800 | 2020-03-31 | 0.7 | 0.7 | 2.3 | 14.84 | 2.696 | 71
708 | Spot-01 | 65235-25800 | 2020-04-02 | 0.7 | 0.7 | 2.34 | 14.6 | 2.699 | 73
929 | Spot-01 | 65235-25800 | 2020-03-27 | 0.7 | 0.7 | 2.36 | 14.94 | 2.7 | 72
914 | Spot-01 | 65235-25800 | 2020-03-27 | 0.7 | 0.7 | 2.3 | 14.97 | 2.7 | 72
1368 | Spot-01 | 65235-25800 | 2020-04-02 | 0.7 | 0.7 | 2.32 | 14.7 | 2.712 | 72
844 | Spot-01 | 65235-25800 | 2020-03-30 | 0.7 | 0.7 | 2.35 | 14.53 | 2.712 | 71
444 | Spot-01 | 65235-25800 | 2020-04-07 | 0.7 | 0.7 | 2.33 | 14.73 | 2.704 | 72
1046 | Spot-01 | 65235-25800 | 2020-03-27 | 0.7 | 0.7 | 2.46 | 14.73 | 2.702 | 72
1506 | Spot-01 | 65235-25800 | 2020-03-27 | 0.7 | 0.7 | 2.38 | 14.57 | 2.702 | 72
858 | Spot-01 | 65235-25800 | 2020-03-26 | 0.7 | 0.7 | 2.3 | 14.74 | 2.701 | 72
172 | Spot-01 | 65235-25800 | 2020-04-03 | 0.7 | 0.7 | 2.33 | 14.83 | 2.703 | 72
1804 | Spot-01 | 65235-25800 | 2020-04-02 | 0.7 | 0.7 | 2.31 | 14.71 | 2.708 | 72
789 | Spot-01 | 65235-25800 | 2020-03-25 | 0.7 | 0.7 | 3.64 | 14.83 | 2.76 | 72
797 | Spot-01 | 65235-25800 | 2020-03-31 | 0.7 | 0.7 | 2.26 | 14.77 | 2.694 | 71
46 | Spot-01 | 65235-25800 | 2020-03-26 | 0.7 | 0.7 | 2.31 | 14.75 | 2.706 | 72
872 | Spot-01 | 65235-25800 | 2020-03-26 | 0.7 | 0.7 | 2.35 | 14.75 | 2.701 | 71
33 | Spot-01 | 65235-25800 | 2020-03-31 | 0.7 | 0.7 | 2.32 | 14.74 | 2.709 | 71
555 | Spot-01 | 65235-25800 | 2020-03-30 | 0.7 | 0.7 | 2.35 | 14.66 | 2.7 | 71
1123 | Spot-01 | 65235-25800 | 2020-03-30 | 0.7 | 0.7 | 2.33 | 14.74 | 2.711 | 73
1120 | Spot-01 | 65235-25800 | 2020-03-24 | 0.7 | 0.7 | 2.3 | 14.75 | 2.699 | 72
1246 | Spot-01 | 65235-25800 | 2020-03-25 | 0.7 | 0.7 | 2.35 | 14.65 | 2.701 | 71
684 | Spot-01 | 65235-25800 | 2020-03-31 | 0.7 | 0.7 | 2.31 | 14.75 | 2.706 | 71
655 | Spot-01 | 65235-25800 | 2020-03-25 | 0.7 | 0.7 | 2.49 | 14.73 | 2.702 | 71
95 | Spot-01 | 65235-25800 | 2020-04-03 | 0.7 | 0.7 | 2.29 | 14.73 | 2.71 | 72
1110 | Spot-01 | 65235-25800 | 2020-04-02 | 0.7 | 0.7 | 2.32 | 14.74 | 2.695 | 71
457 | Spot-01 | 65235-25800 | 2020-04-03 | 0.7 | 0.7 | 6.64 | 14.97 | 2.654 | 72
836 | Spot-01 | 65235-25800 | 2020-03-25 | 0.7 | 0.7 | 7.42 | 14.71 | 2.761 | 72
502 | Spot-01 | 65235-25800 | 2020-03-25 | 0.7 | 0.7 | 2.33 | 14.81 | 2.697 | 73
802 | Spot-01 | 65235-25800 | 2020-03-26 | 0.7 | 0.7 | 2.34 | 14.7 | 2.703 | 73
964 | Spot-01 | 65235-25800 | 2020-03-24 | 0.7 | 0.7 | 2.32 | 14.75 | 2.703 | 71
977 | Spot-01 | 65235-25800 | 2020-03-27 | 0.7 | 0.7 | 2.33 | 14.83 | 2.709 | 72
624 | Spot-01 | 65235-25800 | 2020-04-02 | 0.7 | 0.7 | 2.37 | 14.58 | 2.703 | 72
70 | Spot-01 | 65235-25800 | 2020-03-31 | 0.7 | 0.7 | 2.32 | 14.78 | 2.692 | 71
519 | Spot-01 | 65235-25800 | 2020-03-26 | 0.7 | 0.7 | 2.38 | 14.54 | 2.705 | 72
410 | Spot-01 | 65235-25800 | 2020-03-26 | 0.7 | 0.7 | 2.36 | 14.71 | 2.701 | 72
192 | Spot-01 | 65235-25800 | 2020-03-26 | 0.7 | 0.7 | 2.38 | 14.6 | 2.703 | 72
619 | Spot-01 | 65235-25800 | 2020-03-26 | 0.7 | 0.7 | 2.38 | 14.56 | 2.709 | 72
916 | Spot-01 | 65235-25800 | 2020-03-25 | 0.7 | 0.7 | 7.89 | 14.93 | 2.754 | 72
1459 | Spot-01 | 65235-25800 | 2020-03-27 | 0.7 | 0.7 | 2.37 | 14.59 | 2.703 | 72
668 | Spot-01 | 65235-25800 | 2020-04-02 | 0.7 | 0.7 | 2.38 | 14.59 | 2.71 | 72
1090 | Spot-01 | 65235-25800 | 2020-03-31 | 0.7 | 0.7 | 2.46 | 14.94 | 2.703 | 72
435 | Spot-01 | 65235-25800 | 2020-04-03 | 0.7 | 0.7 | 7.33 | 14.81 | 2.748 | 71
1449 | Spot-01 | 65235-25800 | 2020-03-30 | 0.7 | 0.7 | 2.33 | 14.73 | 2.708 | 71
711 | Spot-01 | 65235-25800 | 2020-03-27 | 0.7 | 0.7 | 2.29 | 14.75 | 2.704 | 72
382 | Spot-01 | 65235-25800 | 2020-04-02 | 0.7 | 0.7 | 2.35 | 14.7 | 2.702 | 72
103 | Spot-01 | 65235-25800 | 2020-03-24 | 0.7 | 0.7 | 2.37 | 14.58 | 2.695 | 71
111 | Spot-01 | 65235-25800 | 2020-03-26 | 0.7 | 0.7 | 2.39 | 14.57 | 2.704 | 71
974 | Spot-01 | 65235-25800 | 2020-03-24 | 0.7 | 0.7 | 2.3 | 14.76 | 2.699 | 73
337 | Spot-01 | 65235-25800 | 2020-03-30 | 0.7 | 0.7 | 2.37 | 14.56 | 2.704 | 72
1200 | Spot-01 | 65235-25800 | 2020-03-25 | 0.7 | 0.7 | 2.36 | 14.59 | 2.7 | 72
421 | Spot-01 | 65235-25800 | 2020-03-27 | 0.7 | 0.7 | 2.3 | 14.78 | 2.7 | 72
861 | Spot-01 | 65235-25800 | 2020-04-02 | 0.7 | 0.7 | 2.33 | 14.73 | 2.7 | 71
801 | Spot-01 | 65235-25800 | 2020-03-27 | 0.7 | 0.7 | 2.3 | 14.72 | 2.702 | 71
1170 | Spot-01 | 65235-25800 | 2020-03-30 | 0.7 | 0.7 | 2.32 | 14.73 | 2.696 | 71
798 | Spot-01 | 65235-25800 | 2020-03-27 | 0.7 | 0.7 | 2.29 | 14.76 | 2.701 | 72
644 | Spot-01 | 65235-25800 | 2020-03-25 | 0.7 | 0.7 | 2.49 | 15.07 | 2.703 | 72
60 | Spot-01 | 65235-25800 | 2020-04-07 | 0.7 | 0.7 | 2.37 | 14.61 | 2.707 | 70
675 | Spot-01 | 65235-25800 | 2020-03-26 | 0.7 | 0.7 | 2.37 | 14.55 | 2.702 | 72
118 | Spot-01 | 65235-25800 | 2020-03-31 | 0.7 | 0.7 | 2.31 | 14.75 | 2.698 | 71
81 | Spot-01 | 65235-25800 | 2020-03-31 | 0.7 | 0.7 | 2.31 | 14.72 | 2.701 | 72
338 | Spot-01 | 65235-25800 | 2020-03-24 | 0.7 | 0.7 | 2.37 | 14.57 | 2.708 | 71
985 | Spot-01 | 65235-25800 | 2020-03-26 | 0.7 | 0.7 | 2.34 | 14.71 | 2.699 | 72
449 | Spot-01 | 65235-25800 | 2020-03-27 | 0.7 | 0.7 | 2.29 | 14.75 | 2.701 | 71
782 | Spot-01 | 65235-25800 | 2020-03-25 | 0.7 | 0.7 | 3.64 | 14.81 | 2.74 | 72
632 | Spot-01 | 65235-25800 | 2020-03-27 | 0.7 | 0.7 | 2.29 | 14.77 | 2.698 | 71
530 | Spot-01 | 65235-25800 | 2020-04-07 | 0.7 | 0.7 | 2.34 | 14.58 | 2.708 | 70
524 | Spot-01 | 65235-25800 | 2020-04-07 | 0.7 | 0.7 | 2.36 | 14.55 | 2.707 | 72
924 | Spot-01 | 65235-25800 | 2020-04-02 | 0.7 | 0.7 | 2.33 | 14.73 | 2.699 | 71
728 | Spot-01 | 65235-25800 | 2020-03-26 | 0.7 | 0.7 | 2.36 | 14.58 | 2.705 | 72
631 | Spot-01 | 65235-25800 | 2020-04-07 | 0.7 | 0.7 | 2.31 | 14.71 | 2.703 | 72
1259 | Spot-01 | 65235-25800 | 2020-04-02 | 0.7 | 0.7 | 2.33 | 14.72 | 2.702 | 73
992 | Spot-01 | 65235-25800 | 2020-04-02 | 0.7 | 0.7 | 2.33 | 14.73 | 2.702 | 72
993 | Spot-01 | 65235-25800 | 2020-03-31 | 0.7 | 0.7 | 2.3 | 14.94 | 2.706 | 72
309 | Spot-01 | 65235-25800 | 2020-04-07 | 0.7 | 0.7 | 2.35 | 14.61 | 2.702 | 72
1196 | Spot-01 | 65235-25800 | 2020-03-25 | 0.7 | 0.7 | 2.36 | 14.62 | 2.703 | 72
1528 | Spot-01 | 65235-25800 | 2020-03-31 | 0.7 | 0.7 | 2.37 | 14.58 | 2.708 | 72
1821 | Spot-01 | 65235-25800 | 2020-04-02 | 0.7 | 0.7 | 2.28 | 14.73 | 2.702 | 72
1588 | Spot-01 | 65235-25800 | 2020-04-02 | 0.7 | 0.7 | 2.31 | 14.76 | 2.7 | 72
945 | Spot-01 | 65235-25800 | 2020-03-30 | 0.7 | 0.7 | 2.37 | 14.64 | 2.701 | 71
323 | Spot-01 | 65235-25800 | 2020-03-26 | 0.7 | 0.7 | 2.34 | 14.58 | 2.698 | 72
967 | Spot-01 | 65235-25800 | 2020-03-31 | 0.7 | 0.7 | 2.33 | 14.83 | 2.709 | 72
553 | Spot-01 | 65235-25800 | 2020-03-30 | 0.7 | 0.7 | 2.37 | 14.67 | 2.702 | 72
935 | Spot-01 | 65235-25800 | 2020-03-27 | 0.7 | 0.7 | 2.34 | 14.74 | 2.704 | 72
1091 | Spot-01 | 65235-25800 | 2020-03-30 | 0.7 | 0.7 | 2.34 | 14.74 | 2.706 | 73
1596 | Spot-01 | 65235-25800 | 2020-04-02 | 0.7 | 0.7 | 2.32 | 14.75 | 2.705 | 71
1981 | Spot-01 | 65235-25800 | 2020-04-02 | 0.7 | 0.7 | 2.26 | 14.75 | 2.698 | 72
165 | Spot-01 | 65235-25800 | 2020-03-26 | 0.7 | 0.7 | 2.37 | 14.59 | 2.7 | 71
564 | Spot-01 | 65235-25800 | 2020-03-30 | 0.7 | 0.7 | 2.36 | 14.71 | 2.699 | 71
12 | Spot-01 | 65235-25800 | 2020-03-26 | 0.7 | 0.7 | 2.34 | 14.72 | 2.71 | 73
35 | Spot-01 | 65235-25800 | 2020-04-03 | 0.7 | 0.7 | 2.31 | 14.71 | 2.701 | 72
441 | Spot-01 | 65235-25800 | 2020-03-26 | 0.7 | 0.7 | 2.32 | 14.74 | 2.702 | 72
913 | Spot-01 | 65235-25800 | 2020-04-02 | 0.7 | 0.7 | 2.33 | 14.73 | 2.705 | 73
864 | Spot-01 | 65235-25800 | 2020-03-31 | 0.7 | 0.7 | 2.3 | 14.8 | 2.708 | 72
1091 | Spot-01 | 65235-25800 | 2020-04-02 | 0.7 | 0.7 | 2.34 | 14.68 | 2.7 | 71
214 | Spot-01 | 65235-25800 | 2020-03-30 | 0.7 | 0.7 | 2.33 | 14.71 | 2.696 | 71
232 | Spot-01 | 65235-25800 | 2020-03-31 | 0.7 | 0.7 | 2.31 | 14.73 | 2.7 | 72
640 | Spot-01 | 65235-25800 | 2020-03-24 | 0.7 | 0.7 | 2.32 | 14.72 | 2.699 | 72
564 | Spot-01 | 65235-25800 | 2020-04-03 | 0.7 | 0.7 | 5.45 | 14.74 | 2.749 | 72
755 | Spot-01 | 65235-25800 | 2020-04-02 | 0.7 | 0.7 | 2.35 | 14.7 | 2.704 | 71
773 | Spot-01 | 65235-25800 | 2020-03-25 | 0.7 | 0.7 | 3.53 | 14.81 | 2.807 | 72
1197 | Spot-01 | 65235-25800 | 2020-04-02 | 0.7 | 0.7 | 2.32 | 14.72 | 2.703 | 72
207 | Spot-01 | 65235-25800 | 2020-04-03 | 0.7 | 0.7 | 2.31 | 14.76 | 2.699 | 72
1080 | Spot-01 | 65235-25800 | 2020-03-30 | 0.7 | 0.7 | 2.35 | 14.74 | 2.702 | 72
773 | Spot-01 | 65235-25800 | 2020-04-02 | 0.7 | 0.7 | 2.35 | 14.7 | 2.698 | 72
1424 | Spot-01 | 65235-25800 | 2020-04-02 | 0.7 | 0.7 | 2.32 | 14.73 | 2.7 | 72
1578 | Spot-01 | 65235-25800 | 2020-03-27 | 0.7 | 0.7 | 2.38 | 14.61 | 2.701 | 72
860 | Spot-01 | 65235-25800 | 2020-03-26 | 0.7 | 0.7 | 2.35 | 14.77 | 2.7 | 71
1217 | Spot-01 | 65235-25800 | 2020-03-25 | 0.7 | 0.7 | 2.36 | 14.61 | 2.697 | 72
1906 | Spot-01 | 65235-25800 | 2020-04-02 | 0.7 | 0.7 | 2.3 | 14.73 | 2.707 | 71
1173 | Spot-01 | 65235-25800 | 2020-03-30 | 0.7 | 0.7 | 2.34 | 14.72 | 2.701 | 73
32 | Spot-01 | 65235-25800 | 2020-04-02 | 0.7 | 0.7 | 2.35 | 14.71 | 2.707 | 72
386 | Spot-01 | 65235-25800 | 2020-03-24 | 0.7 | 0.7 | 2.33 | 14.55 | 2.701 | 71
889 | Spot-01 | 65235-25800 | 2020-04-02 | 0.7 | 0.7 | 2.32 | 14.74 | 2.698 | 72
703 | Spot-01 | 65235-25800 | 2020-03-25 | 0.7 | 0.7 | 7.61 | 14.83 | 2.756 | 72
1323 | Spot-01 | 65235-25800 | 2020-03-27 | 0.7 | 0.7 | 5.01 | 14.73 | 2.757 | 71
1284 | Spot-01 | 65235-25800 | 2020-03-31 | 0.7 | 0.7 | 4.87 | 14.73 | 2.765 | 72
13 | Spot-01 | 65235-25800 | 2020-04-02 | 0.7 | 0.7 | 2.33 | 14.73 | 2.7 | 71
961 | Spot-01 | 65235-25800 | 2020-03-30 | 0.7 | 0.7 | 2.35 | 14.66 | 2.705 | 72
1067 | Spot-01 | 65235-25800 | 2020-03-27 | 0.7 | 0.7 | 2.4 | 14.78 | 2.705 | 72
1098 | Spot-01 | 65235-25800 | 2020-03-27 | 0.7 | 0.7 | 2.5 | 14.97 | 2.705 | 71
1813 | Spot-01 | 65235-25800 | 2020-04-02 | 0.7 | 0.7 | 2.29 | 14.75 | 2.704 | 71
66 | Spot-01 | 65235-25800 | 2020-03-25 | 0.7 | 0.7 | 2.28 | 14.75 | 2.696 | 72
459 | Spot-01 | 65235-25800 | 2020-03-27 | 0.7 | 0.7 | 2.3 | 14.75 | 2.709 | 72
640 | Spot-01 | 65235-25800 | 2020-04-03 | 0.7 | 0.7 | 7.91 | 14.97 | 2.76 | 72
126 | Spot-01 | 65235-25800 | 2020-04-03 | 0.7 | 0.7 | 2.28 | 14.74 | 2.706 | 71
1597 | Spot-01 | 65235-25800 | 2020-03-27 | 0.7 | 0.7 | 2.36 | 14.65 | 2.706 | 72
1456 | Spot-01 | 65235-25800 | 2020-03-31 | 0.7 | 0.7 | 2.37 | 14.58 | 2.698 | 72.24
686 | Spot-01 | 65235-25800 | 2020-03-24 | 0.7 | 0.7 | 2.33 | 14.77 | 2.702 | 72
952 | Spot-01 | 65235-25800 | 2020-03-30 | 0.7 | 0.7 | 2.37 | 14.67 | 2.702 | 72
56 | Spot-01 | 65235-25800 | 2020-03-26 | 0.7 | 0.7 | 2.33 | 14.73 | 2.7 | 71
825 | Spot-01 | 65235-25800 | 2020-03-25 | 0.7 | 0.7 | 4.5 | 14.73 | 2.81 | 72
282 | Spot-01 | 65235-25800 | 2020-03-25 | 0.7 | 0.7 | 2.27 | 14.75 | 2.698 | 72
1453 | Spot-01 | 65235-25800 | 2020-03-27 | 0.7 | 0.7 | 2.38 | 14.54 | 2.704 | 71
918 | Spot-01 | 65235-25800 | 2020-03-27 | 0.7 | 0.7 | 2.34 | 14.91 | 2.713 | 72
978 | Spot-01 | 65235-25800 | 2020-03-26 | 0.7 | 0.7 | 2.34 | 14.73 | 2.702 | 72
13 | Spot-01 | 65235-25800 | 2020-03-26 | 0.7 | 0.7 | 2.34 | 14.72 | 2.71 | 71
409 | Spot-01 | 65235-25800 | 2020-03-27 | 0.7 | 0.7 | 2.28 | 14.72 | 2.7 | 71
1009 | Spot-01 | 65235-25800 | 2020-04-02 | 0.7 | 0.7 | 2.31 | 14.78 | 2.699 | 72
336 | Spot-01 | 65235-25800 | 2020-03-26 | 0.7 | 0.7 | 2.34 | 14.59 | 2.699 | 71
652 | Spot-01 | 65235-25800 | 2020-03-25 | 0.7 | 0.7 | 2.44 | 14.95 | 2.696 | 71
471 | Spot-01 | 65235-25800 | 2020-03-27 | 0.7 | 0.7 | 2.3 | 14.74 | 2.706 | 72
1763 | Spot-01 | 65235-25800 | 2020-04-02 | 0.7 | 0.7 | 2.26 | 14.76 | 2.698 | 71
917 | Spot-01 | 65235-25800 | 2020-03-27 | 0.7 | 0.7 | 2.32 | 14.94 | 2.705 | 71
1298 | Spot-01 | 65235-25800 | 2020-03-31 | 0.7 | 0.7 | 8.4 | 14.73 | 2.764 | 71
138 | Spot-01 | 65235-25800 | 2020-04-03 | 0.7 | 0.7 | 2.29 | 14.83 | 2.703 | 71
1543 | Spot-01 | 65235-25800 | 2020-03-31 | 0.7 | 0.7 | 2.37 | 14.58 | 2.71 | 72
1469 | Spot-01 | 65235-25800 | 2020-03-27 | 0.7 | 0.7 | 2.39 | 14.58 | 2.709 | 72.24
924 | Spot-01 | 65235-25800 | 2020-03-26 | 0.7 | 0.7 | 2.33 | 14.74 | 2.703 | 71
181 | Spot-01 | 65235-25800 | 2020-03-30 | 0.7 | 0.7 | 2.34 | 14.76 | 2.705 | 73
601 | Spot-01 | 65235-25800 | 2020-03-24 | 0.7 | 0.7 | 2.33 | 14.72 | 2.701 | 72
947 | Spot-01 | 65235-25800 | 2020-03-31 | 0.7 | 0.7 | 2.32 | 14.8 | 2.708 | 72
87 | Spot-01 | 65235-25800 | 2020-03-26 | 0.7 | 0.7 | 2.33 | 14.75 | 2.7 | 72
626 | Spot-01 | 65235-25800 | 2020-03-25 | 0.7 | 0.7 | 2.47 | 14.83 | 2.701 | 72
419 | Spot-01 | 65235-25800 | 2020-04-07 | 0.7 | 0.7 | 2.35 | 14.66 | 2.705 | 71
477 | Spot-01 | 65235-25800 | 2020-03-31 | 0.7 | 0.7 | 2.32 | 14.76 | 2.711 | 72
1237 | Spot-01 | 65235-25800 | 2020-04-02 | 0.7 | 0.7 | 2.34 | 14.77 | 2.699 | 72
1911 | Spot-01 | 65235-25800 | 2020-04-02 | 0.7 | 0.7 | 2.3 | 14.74 | 2.704 | 72
574 | Spot-01 | 65235-25800 | 2020-04-03 | 0.7 | 0.7 | 8.4 | 14.73 | 2.764 | 71
1251 | Spot-01 | 65235-25800 | 2020-03-31 | 0.7 | 0.7 | 3.37 | 14.85 | 2.748 | 71
811 | Spot-01 | 65235-25800 | 2020-03-26 | 0.7 | 0.7 | 2.35 | 14.7 | 2.702 | 72
387 | Spot-01 | 65235-25800 | 2020-04-03 | 0.7 | 0.7 | 2.48 | 14.72 | 2.698 | 71
386 | Spot-01 | 65235-25800 | 2020-03-27 | 0.7 | 0.7 | 2.3 | 14.78 | 2.701 | 72
58 | Spot-01 | 65235-25800 | 2020-03-25 | 0.7 | 0.7 | 2.29 | 14.72 | 2.716 | 72
1296 | Spot-01 | 65235-25800 | 2020-03-25 | 0.7 | 0.7 | 2.32 | 14.71 | 2.699 | 72
1174 | Spot-01 | 65235-25800 | 2020-03-27 | 0.7 | 0.7 | 7 | 14.85 | 2.728 | 72
612 | Spot-01 | 65235-25800 | 2020-03-27 | 0.7 | 0.7 | 2.3 | 14.76 | 2.703 | 72
290 | Spot-01 | 65235-25800 | 2020-03-30 | 0.7 | 0.7 | 2.38 | 14.52 | 2.707 | 73
1026 | Spot-01 | 65235-25800 | 2020-03-27 | 0.7 | 0.7 | 2.46 | 14.73 | 2.707 | 72
188 | Spot-01 | 65235-25800 | 2020-03-26 | 0.7 | 0.7 | 2.38 | 14.59 | 2.709 | 71
73 | Spot-01 | 65235-25800 | 2020-04-03 | 0.7 | 0.7 | 2.26 | 14.77 | 2.694 | 71
283 | Spot-01 | 65235-25800 | 2020-03-27 | 0.7 | 0.7 | 2.32 | 14.73 | 2.711 | 71
122 | Spot-01 | 65235-25800 | 2020-03-31 | 0.7 | 0.7 | 2.33 | 14.72 | 2.702 | 72
338 | Spot-01 | 65235-25800 | 2020-03-25 | 0.7 | 0.7 | 2.3 | 14.74 | 2.701 | 71
1052 | Spot-01 | 65235-25800 | 2020-04-02 | 0.7 | 0.7 | 2.35 | 14.7 | 2.704 | 72
23 | Spot-01 | 65235-25800 | 2020-03-30 | 0.7 | 0.7 | 2.35 | 14.61 | 2.703 | 72
21 | Spot-01 | 65235-25800 | 2020-03-30 | 0.7 | 0.7 | 2.35 | 14.63 | 2.704 | 72
418 | Spot-01 | 65235-25800 | 2020-03-26 | 0.7 | 0.7 | 2.33 | 14.74 | 2.699 | 72
410 | Spot-01 | 65235-25800 | 2020-03-31 | 0.7 | 0.7 | 2.29 | 14.74 | 2.7 | 72
734 | Spot-01 | 65235-25800 | 2020-03-24 | 0.7 | 0.7 | 2.25 | 14.76 | 2.699 | 72
485 | Spot-01 | 65235-25800 | 2020-03-26 | 0.7 | 0.7 | 2.35 | 14.73 | 2.705 | 72
1441 | Spot-01 | 65235-25800 | 2020-04-02 | 0.7 | 0.7 | 2.31 | 14.73 | 2.696 | 71
344 | Spot-01 | 65235-25800 | 2020-03-31 | 0.7 | 0.7 | 2.3 | 14.74 | 2.699 | 71
67 | Spot-01 | 65235-25800 | 2020-03-25 | 0.7 | 0.7 | 2.3 | 14.73 | 2.701 | 73
1244 | Spot-01 | 65235-25800 | 2020-04-02 | 0.7 | 0.7 | 2.34 | 14.73 | 2.702 | 72
425 | Spot-01 | 65235-25800 | 2020-04-07 | 0.7 | 0.7 | 2.35 | 14.7 | 2.698 | 72
487 | Spot-01 | 65235-25800 | 2020-03-31 | 0.7 | 0.7 | 2.26 | 14.76 | 2.698 | 71
1123 | Spot-01 | 65235-25800 | 2020-03-31 | 0.7 | 0.7 | 2.5 | 14.74 | 2.698 | 70
614 | Spot-01 | 65235-25800 | 2020-04-02 | 0.7 | 0.7 | 2.37 | 14.62 | 2.7 | 72
497 | Spot-01 | 65235-25800 | 2020-04-03 | 0.7 | 0.7 | 6.87 | 14.81 | 2.693 | 71
1621 | Spot-01 | 65235-25800 | 2020-03-31 | 0.7 | 0.7 | 2.34 | 14.58 | 2.708 | 71
1532 | Spot-01 | 65235-25800 | 2020-03-31 | 0.7 | 0.7 | 2.35 | 14.6 | 2.698 | 72
1298 | Spot-01 | 65235-25800 | 2020-03-30 | 0.7 | 0.7 | 2.33 | 14.7 | 2.702 | 70
788 | Spot-01 | 65235-25800 | 2020-03-26 | 0.7 | 0.7 | 2.37 | 14.67 | 2.702 | 72
575 | Spot-01 | 65235-25800 | 2020-03-26 | 0.7 | 0.7 | 2.38 | 14.57 | 2.702 | 72
564 | Spot-01 | 65235-25800 | 2020-04-07 | 0.7 | 0.7 | 2.35 | 14.74 | 2.701 | 72
1195 | Spot-01 | 65235-25800 | 2020-04-02 | 0.7 | 0.7 | 2.31 | 14.75 | 2.706 | 72
511 | Spot-01 | 65235-25800 | 2020-04-02 | 0.7 | 0.7 | 2.38 | 14.56 | 2.708 | 72.24
428 | Spot-01 | 65235-25800 | 2020-03-31 | 0.7 | 0.7 | 2.32 | 14.73 | 2.699 | 71
220 | Spot-01 | 65235-25800 | 2020-04-07 | 0.7 | 0.7 | 2.33 | 14.73 | 2.704 | 72
839 | Spot-01 | 65235-25800 | 2020-03-31 | 0.7 | 0.7 | 2.27 | 14.73 | 2.705 | 72
1056 | Spot-01 | 65235-25800 | 2020-03-27 | 0.7 | 0.7 | 2.46 | 14.83 | 2.697 | 72
620 | Spot-01 | 65235-25800 | 2020-04-07 | 0.7 | 0.7 | 2.32 | 14.73 | 2.701 | 72
1039 | Spot-01 | 65235-25800 | 2020-03-30 | 0.7 | 0.7 | 2.35 | 14.75 | 2.7 | 71
236 | Spot-01 | 65235-25800 | 2020-03-24 | 0.7 | 0.7 | 2.36 | 14.62 | 2.697 | 71
1552 | Spot-01 | 65235-25800 | 2020-03-27 | 0.7 | 0.7 | 2.37 | 14.58 | 2.71 | 71
358 | Spot-01 | 65235-25800 | 2020-04-03 | 0.7 | 0.7 | 2.49 | 14.82 | 2.704 | 71
1252 | Spot-01 | 65235-25800 | 2020-03-30 | 0.7 | 0.7 | 2.36 | 14.67 | 2.695 | 72
880 | Spot-01 | 65235-25800 | 2020-03-26 | 0.7 | 0.7 | 2.36 | 14.74 | 2.702 | 71
341 | Spot-01 | 65235-25800 | 2020-03-30 | 0.7 | 0.7 | 2.38 | 14.57 | 2.702 | 72
684 | Spot-01 | 65235-25800 | 2020-03-27 | 0.7 | 0.7 | 2.27 | 14.75 | 2.695 | 72
779 | Spot-01 | 65235-25800 | 2020-03-27 | 0.7 | 0.7 | 2.28 | 14.74 | 2.702 | 72
1126 | Spot-01 | 65235-25800 | 2020-03-24 | 0.7 | 0.7 | 2.3 | 14.77 | 2.704 | 71
706 | Spot-01 | 65235-25800 | 2020-03-31 | 0.7 | 0.7 | 2.3 | 14.79 | 2.697 | 72
439 | Spot-01 | 65235-25800 | 2020-03-30 | 0.7 | 0.7 | 2.34 | 14.59 | 2.699 | 72
872 | Spot-01 | 65235-25800 | 2020-03-31 | 0.7 | 0.7 | 2.3 | 14.8 | 2.7 | 71
418 | Spot-01 | 65235-25800 | 2020-04-02 | 0.7 | 0.7 | 2.33 | 14.73 | 2.701 | 72
503 | Spot-01 | 65235-25800 | 2020-03-25 | 0.7 | 0.7 | 2.33 | 14.81 | 2.697 | 71
957 | Spot-01 | 65235-25800 | 2020-04-02 | 0.7 | 0.7 | 2.33 | 14.72 | 2.701 | 72
934 | Spot-01 | 65235-25800 | 2020-03-24 | 0.7 | 0.7 | 2.31 | 14.72 | 2.707 | 71
40 | Spot-01 | 65235-25800 | 2020-03-30 | 0.7 | 0.7 | 2.37 | 14.58 | 2.701 | 72
207 | Spot-01 | 65235-25800 | 2020-03-30 | 0.7 | 0.7 | 2.34 | 14.75 | 2.706 | 71
443 | Spot-01 | 65235-25800 | 2020-03-30 | 0.7 | 0.7 | 2.37 | 14.6 | 2.712 | 71
1686 | Spot-01 | 65235-25800 | 2020-04-02 | 0.7 | 0.7 | 2.29 | 14.74 | 2.7 | 72
271 | Spot-01 | 65235-25800 | 2020-03-31 | 0.7 | 0.7 | 2.32 | 14.74 | 2.715 | 72
1190 | Spot-01 | 65235-25800 | 2020-03-30 | 0.7 | 0.7 | 2.31 | 14.77 | 2.706 | 71
731 | Spot-01 | 65235-25800 | 2020-04-02 | 0.7 | 0.7 | 2.37 | 14.59 | 2.7 | 71
534 | Spot-01 | 65235-25800 | 2020-04-02 | 0.7 | 0.7 | 2.37 | 14.59 | 2.7 | 71
63 | Spot-01 | 65235-25800 | 2020-03-26 | 0.7 | 0.7 | 2.34 | 14.73 | 2.704 | 72
601 | Spot-01 | 65235-25800 | 2020-03-30 | 0.7 | 0.7 | 2.33 | 14.73 | 2.704 | 71
65 | Spot-01 | 65235-25800 | 2020-03-27 | 0.7 | 0.7 | 2.32 | 14.71 | 2.694 | 72
233 | Spot-01 | 65235-25800 | 2020-03-27 | 0.7 | 0.7 | 2.32 | 14.72 | 2.702 | 73
394 | Spot-01 | 65235-25800 | 2020-04-02 | 0.7 | 0.7 | 2.33 | 14.73 | 2.704 | 72
895 | Spot-01 | 65235-25800 | 2020-03-25 | 0.7 | 0.7 | 7.93 | 14.84 | 2.753 | 71
1630 | Spot-01 | 65235-25800 | 2020-03-31 | 0.7 | 0.7 | 2.35 | 14.62 | 2.708 | 72
85 | Spot-01 | 65235-25800 | 2020-03-24 | 0.7 | 0.7 | 2.35 | 14.55 | 2.702 | 72
1750 | Spot-01 | 65235-25800 | 2020-04-02 | 0.7 | 0.7 | 2.29 | 14.8 | 2.696 | 72
311 | Spot-01 | 65235-25800 | 2020-03-26 | 0.7 | 0.7 | 2.35 | 14.62 | 2.708 | 72
99 | Spot-01 | 65235-25800 | 2020-03-27 | 0.7 | 0.7 | 2.31 | 14.7 | 2.708 | 71
1157 | Spot-01 | 65235-25800 | 2020-03-31 | 0.7 | 0.7 | 7.61 | 14.83 | 2.756 | 72
1223 | Spot-01 | 65235-25800 | 2020-03-27 | 0.7 | 0.7 | 7.15 | 14.83 | 2.657 | 71
718 | Spot-01 | 65235-25800 | 2020-03-27 | 0.7 | 0.7 | 2.26 | 14.74 | 2.7 | 72
1598 | Spot-01 | 65235-25800 | 2020-04-02 | 0.7 | 0.7 | 2.31 | 14.74 | 2.704 | 70
600 | Spot-01 | 65235-25800 | 2020-04-02 | 0.7 | 0.7 | 2.37 | 14.58 | 2.701 | 72
1577 | Spot-01 | 65235-25800 | 2020-04-02 | 0.7 | 0.7 | 2.3 | 14.73 | 2.706 | 72
1121 | Spot-01 | 65235-25800 | 2020-03-24 | 0.7 | 0.7 | 2.3 | 14.78 | 2.701 | 72
354 | Spot-01 | 65235-25800 | 2020-03-31 | 0.7 | 0.7 | 2.29 | 14.76 | 2.702 | 72
453 | Spot-01 | 65235-25800 | 2020-04-07 | 0.7 | 0.7 | 2.32 | 14.67 | 2.696 | 72
1338 | Spot-01 | 65235-25800 | 2020-03-27 | 0.7 | 0.7 | 7.91 | 14.8 | 2.755 | 71
1157 | Spot-01 | 65235-25800 | 2020-03-24 | 0.7 | 0.7 | 2.3 | 14.78 | 2.7 | 72
122 | Spot-01 | 65235-25800 | 2020-03-30 | 0.7 | 0.7 | 2.32 | 14.73 | 2.701 | 72
999 | Spot-01 | 65235-25800 | 2020-03-30 | 0.7 | 0.7 | 2.33 | 14.73 | 2.704 | 72
649 | Spot-01 | 65235-25800 | 2020-03-30 | 0.7 | 0.7 | 2.35 | 14.73 | 2.705 | 72
1383 | Spot-01 | 65235-25800 | 2020-03-27 | 0.7 | 0.7 | 7.92 | 14.99 | 2.756 | 72
474 | Spot-01 | 65235-25800 | 2020-03-25 | 0.7 | 0.7 | 2.34 | 14.75 | 2.698 | 72
26 | Spot-01 | 65235-25800 | 2020-04-02 | 0.7 | 0.7 | 2.32 | 14.73 | 2.698 | 72
797 | Spot-01 | 65235-25800 | 2020-04-03 | 0.7 | 0.7 | 2.37 | 14.56 | 2.7 | 71
240 | Spot-01 | 65235-25800 | 2020-04-07 | 0.7 | 0.7 | 2.32 | 14.74 | 2.695 | 73
321 | Spot-01 | 65235-25800 | 2020-04-07 | 0.7 | 0.7 | 2.32 | 14.74 | 2.695 | 71
996 | Spot-01 | 65235-25800 | 2020-03-24 | 0.7 | 0.7 | 2.31 | 14.75 | 2.699 | 72
1743 | Spot-01 | 65235-25800 | 2020-04-02 | 0.7 | 0.7 | 2.3 | 14.74 | 2.706 | 72
925 | Spot-01 | 65235-25800 | 2020-03-26 | 0.7 | 0.7 | 2.34 | 14.75 | 2.706 | 72
423 | Spot-01 | 65235-25800 | 2020-03-31 | 0.7 | 0.7 | 2.3 | 14.76 | 2.7 | 71
1278 | Spot-01 | 65235-25800 | 2020-03-25 | 0.7 | 0.7 | 2.35 | 14.7 | 2.702 | 72
1659 | Spot-01 | 65235-25800 | 2020-03-31 | 0.7 | 0.7 | 2.34 | 14.6 | 2.699 | 73
48 | Spot-01 | 65235-25800 | 2020-03-30 | 0.7 | 0.7 | 2.37 | 14.6 | 2.696 | 72
996 | Spot-01 | 65235-25800 | 2020-03-25 | 0.7 | 0.7 | 2.38 | 14.57 | 2.699 | 72.2
1539 | Spot-01 | 65235-25800 | 2020-03-27 | 0.7 | 0.7 | 2.37 | 14.58 | 2.708 | 72
19 | Spot-01 | 65235-25800 | 2020-04-07 | 0.7 | 0.7 | 2.37 | 14.58 | 2.71 | 72
610 | Spot-01 | 65235-25800 | 2020-04-02 | 0.7 | 0.7 | 2.36 | 14.57 | 2.704 | 72
97 | Spot-01 | 65235-25800 | 2020-03-26 | 0.7 | 0.7 | 2.33 | 14.72 | 2.701 | 72
861 | Spot-01 | 65235-25800 | 2020-03-27 | 0.7 | 0.7 | 2.28 | 14.74 | 2.706 | 71
617 | Spot-01 | 65235-25800 | 2020-03-30 | 0.7 | 0.7 | 2.31 | 14.71 | 2.703 | 72
830 | Spot-01 | 65235-25800 | 2020-03-24 | 0.7 | 0.7 | 2.31 | 14.74 | 2.697 | 72
73 | Spot-01 | 65235-25800 | 2020-04-02 | 0.7 | 0.7 | 2.32 | 14.72 | 2.699 | 72
13 | Spot-01 | 65235-25800 | 2020-04-07 | 0.7 | 0.7 | 2.34 | 14.58 | 2.7 | 71
878 | Spot-01 | 65235-25800 | 2020-03-31 | 0.7 | 0.7 | 2.31 | 14.84 | 2.707 | 71
1464 | Spot-01 | 65235-25800 | 2020-03-27 | 0.7 | 0.7 | 2.37 | 14.57 | 2.697 | 72.16
209 | Spot-01 | 65235-25800 | 2020-03-25 | 0.7 | 0.7 | 2.3 | 14.73 | 2.714 | 72
1548 | Spot-01 | 65235-25800 | 2020-04-02 | 0.7 | 0.7 | 2.32 | 14.74 | 2.715 | 72
447 | Spot-01 | 65235-25800 | 2020-03-31 | 0.7 | 0.7 | 2.31 | 14.75 | 2.707 | 72
1421 | Spot-01 | 65235-25800 | 2020-04-02 | 0.7 | 0.7 | 2.32 | 14.7 | 2.703 | 71
234 | Spot-01 | 65235-25800 | 2020-03-25 | 0.7 | 0.7 | 2.28 | 14.75 | 2.701 | 72
491 | Spot-01 | 65235-25800 | 2020-03-27 | 0.7 | 0.7 | 2.29 | 14.73 | 2.712 | 71
725 | Spot-01 | 65235-25800 | 2020-03-31 | 0.7 | 0.7 | 2.29 | 14.78 | 2.702 | 71
1448 | Spot-01 | 65235-25800 | 2020-03-31 | 0.7 | 0.7 | 2.37 | 14.59 | 2.703 | 72
1316 | Spot-01 | 65235-25800 | 2020-04-02 | 0.7 | 0.7 | 2.32 | 14.73 | 2.702 | 72
407 | Spot-01 | 65235-25800 | 2020-03-27 | 0.7 | 0.7 | 2.29 | 14.75 | 2.7 | 72
1386 | Spot-01 | 65235-25800 | 2020-04-02 | 0.7 | 0.7 | 2.33 | 14.71 | 2.712 | 72
633 | Spot-01 | 65235-25800 | 2020-04-02 | 0.7 | 0.7 | 2.37 | 14.61 | 2.707 | 70
501 | Spot-01 | 65235-25800 | 2020-04-03 | 0.7 | 0.7 | 4.29 | 14.78 | 2.811 | 72
1419 | Spot-01 | 65235-25800 | 2020-03-31 | 0.7 | 0.7 | 7.9 | 14.93 | 2.754 | 72
542 | Spot-01 | 65235-25800 | 2020-03-25 | 0.7 | 0.7 | 2.31 | 14.95 | 2.703 | 73
824 | Spot-01 | 65235-25800 | 2020-03-25 | 0.7 | 0.7 | 4.52 | 14.73 | 2.82 | 72
332 | Spot-01 | 65235-25800 | 2020-03-26 | 0.7 | 0.7 | 2.37 | 14.57 | 2.703 | 72
941 | Spot-01 | 65235-25800 | 2020-03-30 | 0.7 | 0.7 | 2.34 | 14.68 | 2.7 | 72
558 | Spot-01 | 65235-25800 | 2020-04-03 | 0.7 | 0.7 | 5.14 | 14.71 | 2.782 | 71
597 | Spot-01 | 65235-25800 | 2020-03-27 | 0.7 | 0.7 | 2.3 | 14.77 | 2.709 | 72
479 | Spot-01 | 65235-25800 | 2020-03-26 | 0.7 | 0.7 | 2.35 | 14.72 | 2.698 | 72
212 | Spot-01 | 65235-25800 | 2020-03-26 | 0.7 | 0.7 | 2.35 | 14.6 | 2.698 | 72
252 | Spot-01 | 65235-25800 | 2020-03-24 | 0.7 | 0.7 | 2.37 | 14.58 | 2.701 | 72
1283 | Spot-01 | 65235-25800 | 2020-03-25 | 0.7 | 0.7 | 2.32 | 14.7 | 2.699 | 73
563 | Spot-01 | 65235-25800 | 2020-03-27 | 0.7 | 0.7 | 2.3 | 14.74 | 2.704 | 71
548 | Spot-01 | 65235-25800 | 2020-03-31 | 0.7 | 0.7 | 2.31 | 14.76 | 2.7 | 72
953 | Spot-01 | 65235-25800 | 2020-03-31 | 0.7 | 0.7 | 2.33 | 14.84 | 2.707 | 71
579 | Spot-01 | 65235-25800 | 2020-04-07 | 0.7 | 0.7 | 2.35 | 14.6 | 2.702 | 73
303 | Spot-01 | 65235-25800 | 2020-04-02 | 0.7 | 0.7 | 2.38 | 14.59 | 2.71 | 72
1018 | Spot-01 | 65235-25800 | 2020-03-31 | 0.7 | 0.7 | 2.45 | 14.72 | 2.703 | 72
311 | Spot-01 | 65235-25800 | 2020-03-27 | 0.7 | 0.7 | 2.3 | 14.73 | 2.706 | 72
851 | Spot-01 | 65235-25800 | 2020-03-25 | 0.7 | 0.7 | 6.82 | 14.73 | 2.761 | 72
783 | Spot-01 | 65235-25800 | 2020-03-24 | 0.7 | 0.7 | 2.32 | 14.7 | 2.701 | 72
1063 | Spot-01 | 65235-25800 | 2020-03-25 | 0.7 | 0.7 | 2.36 | 14.58 | 2.693 | 72
1452 | Spot-01 | 65235-25800 | 2020-03-30 | 0.7 | 0.7 | 2.33 | 14.77 | 2.709 | 72
423 | Spot-01 | 65235-25800 | 2020-04-02 | 0.7 | 0.7 | 2.31 | 14.71 | 2.703 | 72
1702 | Spot-01 | 65235-25800 | 2020-03-31 | 0.7 | 0.7 | 2.37 | 14.64 | 2.701 | 71
413 | Spot-01 | 65235-25800 | 2020-04-02 | 0.7 | 0.7 | 2.32 | 14.73 | 2.701 | 72
1657 | Spot-01 | 65235-25800 | 2020-04-02 | 0.7 | 0.7 | 2.31 | 14.77 | 2.704 | 71
103 | Spot-01 | 65235-25800 | 2020-03-30 | 0.7 | 0.7 | 2.33 | 14.71 | 2.702 | 71
1364 | Spot-01 | 65235-25800 | 2020-03-27 | 0.7 | 0.7 | 7.93 | 14.85 | 2.76 | 71
651 | Spot-01 | 65235-25800 | 2020-04-02 | 0.7 | 0.7 | 2.38 | 14.55 | 2.711 | 71
544 | Spot-01 | 65235-25800 | 2020-03-24 | 0.7 | 0.7 | 2.33 | 14.76 | 2.693 | 72
1329 | Spot-01 | 65235-25800 | 2020-04-02 | 0.7 | 0.7 | 2.31 | 14.75 | 2.692 | 72
467 | Spot-01 | 65235-25800 | 2020-03-31 | 0.7 | 0.7 | 2.3 | 14.74 | 2.706 | 72
607 | Spot-01 | 65235-25800 | 2020-04-07 | 0.7 | 0.7 | 2.38 | 14.54 | 2.711 | 72
28 | Spot-01 | 65235-25800 | 2020-04-07 | 0.7 | 0.7 | 2.36 | 14.61 | 2.696 | 72
230 | Spot-01 | 65235-25800 | 2020-03-27 | 0.7 | 0.7 | 2.32 | 14.73 | 2.707 | 71
554 | Spot-01 | 65235-25800 | 2020-04-07 | 0.7 | 0.7 | 2.31 | 14.72 | 2.705 | 71
776 | Spot-01 | 65235-25800 | 2020-03-24 | 0.7 | 0.7 | 2.33 | 14.73 | 2.701 | 71
112 | Spot-01 | 65235-25800 | 2020-03-30 | 0.7 | 0.7 | 2.32 | 14.67 | 2.696 | 72
1109 | Spot-01 | 65235-25800 | 2020-03-24 | 0.7 | 0.7 | 2.31 | 14.76 | 2.705 | 71
142 | Spot-01 | 65235-25800 | 2020-03-26 | 0.7 | 0.7 | 2.38 | 14.56 | 2.708 | 72.24
993 | Spot-01 | 65235-25800 | 2020-03-27 | 0.7 | 0.7 | 2.37 | 14.91 | 2.698 | 72
848 | Spot-01 | 65235-25800 | 2020-03-27 | 0.7 | 0.7 | 2.27 | 14.73 | 2.705 | 72
354 | Spot-01 | 65235-25800 | 2020-03-26 | 0.7 | 0.7 | 2.36 | 14.55 | 2.702 | 72
551 | Spot-01 | 65235-25800 | 2020-03-25 | 0.7 | 0.7 | 1.74 | 14.71 | 2.702 | 72
148 | Spot-01 | 65235-25800 | 2020-03-26 | 0.7 | 0.7 | 2.38 | 14.57 | 2.697 | 72.18
868 | Spot-01 | 65235-25800 | 2020-03-24 | 0.7 | 0.7 | 2.33 | 14.72 | 2.702 | 72
12 | Spot-01 | 65235-25800 | 2020-04-03 | 0.7 | 0.7 | 2.27 | 14.75 | 2.698 | 72
85 | Spot-01 | 65235-25800 | 2020-03-27 | 0.7 | 0.7 | 2.33 | 14.71 | 2.717 | 72
177 | Spot-01 | 65235-25800 | 2020-03-31 | 0.7 | 0.7 | 2.29 | 14.76 | 2.703 | 73
388 | Spot-01 | 65235-25800 | 2020-04-03 | 0.7 | 0.7 | 2.48 | 14.72 | 2.696 | 72
105 | Spot-01 | 65235-25800 | 2020-03-26 | 0.7 | 0.7 | 2.33 | 14.72 | 2.701 | 70
1129 | Spot-01 | 65235-25800 | 2020-03-24 | 0.7 | 0.7 | 2.31 | 14.72 | 2.701 | 71
60 | Spot-01 | 65235-25800 | 2020-03-31 | 0.7 | 0.7 | 2.32 | 14.74 | 2.707 | 72
168 | Spot-01 | 65235-25800 | 2020-03-24 | 0.7 | 0.7 | 2.36 | 14.58 | 2.701 | 72.16
862 | Spot-01 | 65235-25800 | 2020-03-25 | 0.7 | 0.7 | 7.24 | 14.76 | 2.755 | 72
702 | Spot-01 | 65235-25800 | 2020-04-02 | 0.7 | 0.7 | 2.37 | 14.57 | 2.703 | 72
1523 | Spot-01 | 65235-25800 | 2020-03-31 | 0.7 | 0.7 | 2.37 | 14.55 | 2.701 | 72
1047 | Spot-01 | 65235-25800 | 2020-04-02 | 0.7 | 0.7 | 2.37 | 14.64 | 2.701 | 71
1079 | Spot-01 | 65235-25800 | 2020-03-24 | 0.7 | 0.7 | 2.32 | 14.73 | 2.704 | 72
770 | Spot-01 | 65235-25800 | 2020-04-02 | 0.7 | 0.7 | 2.36 | 14.71 | 2.699 | 72
427 | Spot-01 | 65235-25800 | 2020-04-02 | 0.7 | 0.7 | 2.31 | 14.73 | 2.701 | 71
1149 | Spot-01 | 65235-25800 | 2020-03-25 | 0.7 | 0.7 | 2.38 | 14.55 | 2.711 | 71
862 | Spot-01 | 65235-25800 | 2020-03-27 | 0.7 | 0.7 | 2.28 | 14.73 | 2.703 | 71
975 | Spot-01 | 65235-25800 | 2020-03-25 | 0.7 | 0.7 | 7.94 | 14.73 | 2.752 | 71
942 | Spot-01 | 65235-25800 | 2020-03-27 | 0.7 | 0.7 | 2.31 | 14.78 | 2.703 | 72
525 | Spot-01 | 65235-25800 | 2020-04-02 | 0.7 | 0.7 | 2.39 | 14.54 | 2.708 | 72.18
553 | Spot-01 | 65235-25800 | 2020-03-25 | 0.7 | 0.7 | 2.21 | 14.73 | 2.69 | 71
284 | Spot-01 | 65235-25800 | 2020-03-27 | 0.7 | 0.7 | 2.32 | 14.73 | 2.711 | 71
266 | Spot-01 | 65235-25800 | 2020-03-31 | 0.7 | 0.7 | 2.31 | 14.74 | 2.696 | 72
94 | Spot-01 | 65235-25800 | 2020-03-24 | 0.7 | 0.7 | 2.39 | 14.57 | 2.706 | 71
409 | Spot-01 | 65235-25800 | 2020-03-30 | 0.7 | 0.7 | 2.37 | 14.62 | 2.7 | 72
1351 | Spot-01 | 65235-25800 | 2020-04-02 | 0.7 | 0.7 | 2.33 | 14.71 | 2.717 | 72
699 | Spot-01 | 65235-25800 | 2020-03-31 | 0.7 | 0.7 | 2.28 | 14.72 | 2.71 | 73
896 | Spot-01 | 65235-25800 | 2020-03-25 | 0.7 | 0.7 | 7.91 | 14.82 | 2.747 | 72
1104 | Spot-01 | 65235-25800 | 2020-03-27 | 0.7 | 0.7 | 2.46 | 14.93 | 2.698 | 71
259 | Spot-01 | 65235-25800 | 2020-04-07 | 0.7 | 0.7 | 2.36 | 14.74 | 2.7 | 71
438 | Spot-01 | 65235-25800 | 2020-03-30 | 0.7 | 0.7 | 2.34 | 14.59 | 2.699 | 72
14 | Spot-01 | 65235-25800 | 2020-03-27 | 0.7 | 0.7 | 2.31 | 14.71 | 2.701 | 73
980 | Spot-01 | 65235-25800 | 2020-03-30 | 0.7 | 0.7 | 2.32 | 14.7 | 2.699 | 73
131 | Spot-01 | 65235-25800 | 2020-04-07 | 0.7 | 0.7 | 2.36 | 14.59 | 2.7 | 71
1045 | Spot-01 | 65235-25800 | 2020-03-31 | 0.7 | 0.7 | 2.47 | 14.83 | 2.698 | 73
667 | Spot-01 | 65235-25800 | 2020-03-27 | 0.7 | 0.7 | 2.29 | 14.79 | 2.696 | 72
1198 | Spot-01 | 65235-25800 | 2020-03-31 | 0.7 | 0.7 | 6.88 | 14.89 | 2.654 | 71
972 | Spot-01 | 65235-25800 | 2020-03-27 | 0.7 | 0.7 | 2.33 | 14.84 | 2.707 | 71
98 | Spot-01 | 65235-25800 | 2020-03-30 | 0.7 | 0.7 | 2.33 | 14.74 | 2.699 | 72
904 | Spot-01 | 65235-25800 | 2020-03-26 | 0.7 | 0.7 | 2.33 | 14.74 | 2.698 | 72
112 | Spot-01 | 65235-25800 | 2020-03-31 | 0.7 | 0.7 | 2.34 | 14.7 | 2.708 | 72
45 | Spot-01 | 65235-25800 | 2020-04-07 | 0.7 | 0.7 | 2.38 | 14.61 | 2.701 | 71
1131 | Spot-01 | 65235-25800 | 2020-03-25 | 0.7 | 0.7 | 2.37 | 14.61 | 2.707 | 71
156 | Spot-01 | 65235-25800 | 2020-04-03 | 0.7 | 0.7 | 2.31 | 14.83 | 2.709 | 72
812 | Spot-01 | 65235-25800 | 2020-03-31 | 0.7 | 0.7 | 2.26 | 14.76 | 2.698 | 72
84 | Spot-01 | 65235-25800 | 2020-03-27 | 0.7 | 0.7 | 2.34 | 14.75 | 2.709 | 72
115 | Spot-01 | 65235-25800 | 2020-03-26 | 0.7 | 0.7 | 2.38 | 14.56 | 2.696 | 72
116 | Spot-01 | 65235-25800 | 2020-03-31 | 0.7 | 0.7 | 2.31 | 14.74 | 2.7 | 72
184 | Spot-01 | 65235-25800 | 2020-04-03 | 0.7 | 0.7 | 2.34 | 14.91 | 2.713 | 72
1191 | Spot-01 | 65235-25800 | 2020-03-24 | 0.7 | 0.7 | 2.3 | 14.76 | 2.703 | 72
629 | Spot-01 | 65235-25800 | 2020-04-02 | 0.7 | 0.7 | 2.37 | 14.62 | 2.7 | 72
1121 | Spot-01 | 65235-25800 | 2020-03-30 | 0.7 | 0.7 | 2.33 | 14.71 | 2.708 | 71
543 | Spot-01 | 65235-25800 | 2020-03-27 | 0.7 | 0.7 | 2.28 | 14.72 | 2.698 | 72
972 | Spot-01 | 65235-25800 | 2020-03-25 | 0.7 | 0.7 | 7.93 | 14.74 | 2.765 | 71
809 | Spot-01 | 65235-25800 | 2020-03-27 | 0.7 | 0.7 | 2.28 | 14.74 | 2.696 | 71
851 | Spot-01 | 65235-25800 | 2020-03-26 | 0.7 | 0.7 | 2.31 | 14.71 | 2.703 | 72
1755 | Spot-01 | 65235-25800 | 2020-04-02 | 0.7 | 0.7 | 2.29 | 14.72 | 2.714 | 72
451 | Spot-01 | 65235-25800 | 2020-03-25 | 0.7 | 0.7 | 2.3 | 14.97 | 2.7 | 72
854 | Spot-01 | 65235-25800 | 2020-03-26 | 0.7 | 0.7 | 2.31 | 14.72 | 2.705 | 71
1513 | Spot-01 | 65235-25800 | 2020-04-02 | 0.7 | 0.7 | 2.31 | 14.76 | 2.7 | 71
444 | Spot-01 | 65235-25800 | 2020-03-31 | 0.7 | 0.7 | 2.29 | 14.76 | 2.699 | 72
449 | Spot-01 | 65235-25800 | 2020-04-07 | 0.7 | 0.7 | 2.33 | 14.7 | 2.699 | 71
540 | Spot-01 | 65235-25800 | 2020-03-30 | 0.7 | 0.7 | 2.36 | 14.64 | 2.699 | 72
926 | Spot-01 | 65235-25800 | 2020-04-02 | 0.7 | 0.7 | 2.32 | 14.73 | 2.702 | 71
1292 | Spot-01 | 65235-25800 | 2020-03-27 | 0.7 | 0.7 | 5.14 | 14.71 | 2.782 | 71